## Sheet1
使用廠區 | LC Mode | 應用別 | Type (pLC/nLC) | OC 型號 | OC Phase | PI 型號 | PI Phase | LC 型號 | LC Phase | SEAL 型號 | SEAL Phase | Vop | Tni | Tcn | Cell Gap | RT | GTG
LCD-07 | NPVA | TV | nLC | NOT_USE | RELEASED | AL65308-R1 | RELEASED | LCT-12-1667 | RELEASED | W/R 723K1M | RELEASED | 8 | 75.2 | -20 | 3.5 | 16 | 9
LCD-07 | NPVA | TV | nLC | NOT_USE | RELEASED | AL67001 | RELEASED | LCT-12-1667 | RELEASED | W/R 723K1M | RELEASED | 8 | 75.2 | -20 | 3.5 | 16 | 9
LCD-8B | NPVA | TV | nLC | NOT_USE | RELEASED | AL67105 | RELEASED | LCT-12-1667 | RELEASED | W/R 723K1M | RELEASED | 8 | 75.2 | -20 | 3.5 | 16 | 9
LCD-04 | PA_AAS | MNT | pLC | SS3727-R24SLBQ | RELEASED | NRB-W185(068A)_RB089 | TR3 | BHR92800 | RELEASED | W/R 723K1M | RELEASED | 6 | 73.9 | -20 | 3.2 | 14
LCD-04 | AAS | MNT | pLC | SS3727-R24SLB | RELEASED | SE-6414 | RELEASED | BHR92800 | RELEASED | W/R 723K1M | RELEASED | 6 | 73.9 | -20 | 3.2 | 14
LCD-04 | AAS | MNT | pLC | SS3727-R24SLBQ | RELEASED | SE-6414 | RELEASED | BHR92800 | RELEASED | W/R 723K1M | RELEASED | 6 | 73.9 | -20 | 3.2 | 14
LCD-04 | AAS | MNT | pLC | TG2235-SA1 | TR3 | SE-6414 | RELEASED | BHR92800 | RELEASED | W/R 723K1M | RELEASED | 6 | 73.9 | -20 | 3.2 | 14
LCD-04 | PA_AAS | MNT | pLC | SS3727-R24SLBQ | RELEASED | NRB-W185(068A)_RB089 | TR3 | BHR92800 | RELEASED | W/R 723K1M | RELEASED | 6 | 73.9 | -20 | 3.2 | 14
LCD-04 | AAS | MNT | pLC | SS3727-R24SLB | RELEASED | SE-6414 | RELEASED | BHR92800 | RELEASED | W/R 723K1M | RELEASED | 6 | 73.9 | -20 | 3.2 | 14
LCD-04 | AAS | MNT | pLC | SS3727-R24SLBQ | RELEASED | SE-6414 | RELEASED | BHR92800 | RELEASED | W/R 723K1M | RELEASED | 6 | 73.9 | -20 | 3.2 | 14
LCD-04 | AAS | MNT | pLC | TG2235-SA1 | TR3 | SE-6414 | RELEASED | BHR92800 | RELEASED | W/R 723K1M | RELEASED | 6 | 73.9 | -20 | 3.2 | 14
LCD-T2 | PA_IPS | MNT | pLC | SS3727-R24SLB | RELEASED | NRB-W185(068A)_RB089 | TR3 | BHR92800 | RELEASED | W/R 723K1M | RELEASED | 6 | 73.9 | -20 | 3.2 | 14
LCD-T2 | PA_AAS | MNT | pLC | SS3727-R24SLBQ | RELEASED | NRB-W185(068A)_RB089 | TR3 | BHR92800 | RELEASED | W/R 723K1M | RELEASED | 6 | 73.9 | -20 | 3.2 | 14
LCD-T2 | AAS | MNT | pLC | SS3727-R24SLB | RELEASED | SE-6814 | RELEASED | BHR92800 | RELEASED | W/R 723K1M | RELEASED | 6 | 73.9 | -20 | 3.2 | 14
LCD-T2 | AAS | MNT | pLC | SS3727-R24SLBQ | RELEASED | SE-6814 | RELEASED | BHR92800 | RELEASED | W/R 723K1M | RELEASED | 6 | 73.9 | -20 | 3.2 | 14
LCD-05 | PA_AAS | NB | pLC | SS3727-R24SLBQ | RELEASED | AL7171 | TR3 | ZCM-5522XX | RELEASED | W/R 723K1M | RELEASED | 5 | 89.9 | -30 | 3.2 | 18
LCD-05 | PA_AAS | NB | pLC | TG2288-SA1 | RELEASED | NRB-U973(0625)_RB024 | TR3 | ZCM-5522XX | RELEASED | W/R 723K1M | RELEASED | 5 | 89.9 | -30 | 3.2 | 18
LCD-05 | AAS | NB | pLC | SS3727-R24SLBQ | RELEASED | SE-6414 | RELEASED | ZCM-5522XX | RELEASED | W/R 723K1M | RELEASED | 5 | 89.9 | -30 | 3.2 | 18
LCD-05 | AAS | NB | pLC | SS3727-R24SLB | RELEASED | SE-6414 | RELEASED | ZCM-5522XX | RELEASED | W/R 723K1M | RELEASED | 5 | 89.9 | -30 | 3.2 | 18
LCD-05 | IPS | NB | pLC | SS3727-R24SLB | RELEASED | SE-6414 | RELEASED | ZCM-5522XX | RELEASED | W/R 723K1M | RELEASED | 5 | 89.9 | -30 | 3.2 | 18
LCD-05 | AAS | NB | pLC | TG2288-SA1 | RELEASED | SE-6414 | RELEASED | ZCM-5522XX | RELEASED | W/R 723K1M | RELEASED | 5 | 89.9 | -30 | 3.2 | 18
LCD-05 | TN | NB | pLC | NOT_USE | RELEASED | PIA11R | RELEASED | ZCM-5543LA | RELEASED | W/R 723K1M | RELEASED | 4.5 | 75 | -30 | 0 | 0
LCD-03 | TN | NB | pLC | NOT_USE | RELEASED | PIA11R | RELEASED | ILD810700 | RELEASED | W/R 723K1M | RELEASED | 4.5 | 77.2 | -30 | 4.15 | 0 | 8
LCD-05 | TN | NB | pLC | NOT_USE | RELEASED | PIA11R | RELEASED | ILD810700 | RELEASED | W/R 723K1M | RELEASED | 4.5 | 77.2 | -30 | 4.15 | 0 | 8
LCD-04 | AAS | NB | pLC | SS3727-R24SLB | RELEASED | SE-6414 | RELEASED | LCT-11-2596 | RELEASED | W/R 723K1M | RELEASED | 5 | 90.7 | -40 | 3.25 | 30
LCD-05 | PA_IPS | NB | pLC | SS3727-R24SLB | RELEASED | NRB-W185(068A)_RB089 | TR4 | LCT-17-941 | RELEASED | W/R 723K1M | RELEASED | 6 | 76.7 | -25 | 2.6 | 0 | 8
LCD-05 | PA_AAS | NB | pLC | TG2288-SA1 | RELEASED | NRB-W185(068A)_RB089 | TR4 | LCT-17-941 | RELEASED | W/R 723K1M | RELEASED | 6 | 76.7 | -25 | 2.6 | 0 | 8
LCD-05 | AAS | NB | pLC | SS3727-R24SLB | RELEASED | SE-6414 | RELEASED | LCT-17-941 | RELEASED | W/R 723K1M | RELEASED | 6 | 76.7 | -25 | 2.6 | 0 | 8
LCD-05 | AAS | NB | pLC | SS3727-R24SLBQ | RELEASED | SE-6414 | RELEASED | LCT-17-941 | RELEASED | W/R 723K1M | RELEASED | 6 | 76.7 | -25 | 2.6 | 0 | 8
LCD-05 | PA_IPS | NB | pLC | SS3727-R24SLB | RELEASED | NRB-W185(068A)_RB089 | TR4 | LCT-17-941 | RELEASED | W/R 723K1M | RELEASED | 6 | 76.7 | -25 | 2.6 | 0 | 8
LCD-05 | PA_AAS | NB | pLC | TG2288-SA1 | RELEASED | NRB-W185(068A)_RB089 | TR4 | LCT-17-941 | RELEASED | W/R 723K1M | RELEASED | 6 | 76.7 | -25 | 2.6 | 0 | 8
LCD-05 | AAS | NB | pLC | SS3727-R24SLB | RELEASED | SE-6414 | RELEASED | LCT-17-941 | RELEASED | W/R 723K1M | RELEASED | 6 | 76.7 | -25 | 2.6 | 0 | 8
LCD-05 | AAS | NB | pLC | SS3727-R24SLBQ | RELEASED | SE-6414 | RELEASED | LCT-17-941 | RELEASED | W/R 723K1M | RELEASED | 6 | 76.7 | -25 | 2.6 | 0 | 8
LCD-05 | AAS | NB | nLC | SS3727-R24SLB | RELEASED | NRB-U238(5521)_RB005 | RELEASED | LCT-13-1386 | RELEASED | W/R 723K1M | RELEASED | 5 | 84.6 | -30 | 3.1 | 35
LCD-05 | PA_IPS | NB | nLC | SS3727-R24SLB | RELEASED | NRB-U238(5521)_RB005 | RELEASED | LCT-13-1386 | RELEASED | W/R 723K1M | RELEASED | 5 | 84.6 | -30 | 3.1 | 35
LCD-05 | PA_AAS | NB | nLC | SS3727-R24SLBQ | RELEASED | NRB-U238(5521)_RB005 | RELEASED | LCT-13-1386 | RELEASED | W/R 723K1M | RELEASED | 5 | 84.6 | -30 | 3.1 | 35
LCD-05 | AAS | NB | nLC | TG2288-SA1 | RELEASED | NRB-U238(5521)_RB005 | RELEASED | LCT-13-1386 | RELEASED | W/R 723K1M | RELEASED | 5 | 84.6 | -30 | 3.1 | 35
LCD-05 | PA_AAS | NB | nLC | TG2288-SA1 | RELEASED | NRB-U238(5521)_RB005 | RELEASED | LCT-13-1386 | RELEASED | W/R 723K1M | RELEASED | 5 | 84.6 | -30 | 3.1 | 35
LCD-05 | PA_AAS | Medical | pLC | SS3727-R24SLBQ | RELEASED | SE-2023 | RELEASED | LCT-14-603 | RELEASED | W/R 723K1M | RELEASED | 7 | 103.3 | -20 | 3.6 | 25
LCD-05 | AAS | Medical | pLC | SS3727-R24SLBQ | RELEASED | SE-6414 | RELEASED | LCT-14-603 | RELEASED | W/R 723K1M | RELEASED | 7 | 103.3 | -20 | 3.6 | 25
LCD-05 | PA_AAS | Medical | nLC | SS3727-R24SLBQ | RELEASED | NRB-U238(5521)_RB005 | RELEASED | LCT-16-1200 | RELEASED | W/R 723K1M | RELEASED | 15 | 91.1 | -20 | 3.35 | 30
LCD-05 | PA_IPS | Medical | nLC | TG2288-SA1 | RELEASED | NRB-U238(5521)_RB005 | RELEASED | LCT-16-1200 | RELEASED | W/R 723K1M | RELEASED | 15 | 91.1 | -20 | 3.35 | 30
LCD-05 | PA_AAS | Medical | nLC | TG2288-SA1 | RELEASED | NRB-U238(5521)_RB005 | RELEASED | LCT-16-1200 | RELEASED | W/R 723K1M | RELEASED | 15 | 91.1 | -20 | 3.35 | 30
LCD-03 | NPVA | AA_OEM | nLC | NOT_USE | RELEASED | AL65308-R1 | RELEASED | LCT-15-629 | RELEASED | W/R 723K1M | RELEASED | 6 | 95.5 | -40 | 3.4 | 16
LCD-01 | AAS | AA_OEM | pLC | V259PHA-116X2 | RELEASED | SE-6414 | RELEASED | LCT-13-396 | RELEASED | W/R 723K1M | RELEASED | 6 | 99.9 | -40 | 3.2 | 25
LCD-03 | AAS | AA_OEM | pLC | SS3727-R24SLB | RELEASED | SE-6414 | RELEASED | LCT-13-396 | RELEASED | W/R 723K1M | RELEASED | 6 | 99.9 | -40 | 3.2 | 25
LCD-03 | AAS | AA_OEM | pLC | SS3727-R24SLBQ | RELEASED | SE-6414 | RELEASED | LCT-13-396 | RELEASED | W/R 723K1M | RELEASED | 6 | 99.9 | -40 | 3.2 | 25
LCD-01 | AAS | AA_JK | pLC | V259PHA-116X2 | RELEASED | SE-6414 | RELEASED | LCT-13-396 | RELEASED | W/R 723K1M | RELEASED | 6 | 99.9 | -40 | 3.2 | 25
LCD-03 | AAS | AA_JK | pLC | SS3727-R24SLBQ | RELEASED | SE-6414 | RELEASED | LCT-13-396 | RELEASED | W/R 723K1M | RELEASED | 6 | 99.9 | -40 | 3.2 | 25
LCD-02 | IPS | AA_OEM | pLC | V259PHA-116X2 | RELEASED | SE-6814 | RELEASED | ZCM-5405XX | RELEASED | W/R 723K1M | RELEASED | 6 | 106.1 | -40 | 3.2 | 25
LCD-03 | IPS | AA_OEM | pLC | SS3727-R24SLB | RELEASED | SE-6414 | RELEASED | ZCM-5405XX | RELEASED | W/R 723K1M | RELEASED | 6 | 106.1 | -40 | 3.2 | 25
LCD-01 | AAS | AA_JK | pLC | V259PHA-116X2 | RELEASED | PIA-5370-37G | RELEASED | LCT-15-1371 | RELEASED | W/R 723K1M | RELEASED | 6 | 100.6 | -40 | 2.95 | 20
LCD-03 | AAS | AA_OEM | pLC | SS3727-R24SLB | RELEASED | NRB-W185(068A)_RB089 | RELEASED | LCT-15-1371 | RELEASED | W/R 723K1M | RELEASED | 6 | 100.6 | -40 | 2.95 | 20
LCD-03 | PA_IPS | AA_OEM | pLC | SS3727-R24SLB | RELEASED | NRB-W185(068A)_RB089 | RELEASED | LCT-15-1371 | RELEASED | W/R 723K1M | RELEASED | 6 | 100.6 | -40 | 2.95 | 20
LCD-03 | IPS | AA_OEM | pLC | SS3727-R24SLB | RELEASED | NRB-W185(068A)_RB089 | RELEASED | LCT-15-1371 | RELEASED | W/R 723K1M | RELEASED | 6 | 100.6 | -40 | 2.95 | 20
LCD-03 | PA_AAS | AA_OEM | pLC | SS3727-R24SLB | RELEASED | NRB-W185(068A)_RB089 | RELEASED | LCT-15-1371 | RELEASED | W/R 723K1M | RELEASED | 6 | 100.6 | -40 | 2.95 | 20
LCD-03 | PA_AAS | AA_OEM | pLC | SS3727-R24SLBQ | RELEASED | NRB-W185(068A)_RB089 | RELEASED | LCT-15-1371 | RELEASED | W/R 723K1M | RELEASED | 6 | 100.6 | -40 | 2.95 | 20
LCD-03 | PA_IPS | AA_JK | pLC | SS3727-R24SLB | RELEASED | NRB-W185(068A)_RB089 | RELEASED | LCT-15-1371 | RELEASED | W/R 723K1M | RELEASED | 6 | 100.6 | -40 | 2.95 | 20
LCD-03 | AAS | AA_JK | pLC | SS3727-R24SLB | RELEASED | NRB-W185(068A)_RB089 | RELEASED | LCT-15-1371 | RELEASED | W/R 723K1M | RELEASED | 6 | 100.6 | -40 | 2.95 | 20
LCD-T3 | PA_AAS | AA_JK | pLC | CT6000 | RELEASED | NRB-U973(0625)_RB024 | RELEASED | LCT-17-218 | RELEASED | W/R 723K1M | RELEASED | 6 | 114.6 | -40 | 3.1 | 20
LCD-T3 | AAS | AA_JK | pLC | JSS-772SP | RELEASED | NRB-U973(0625)_RB024 | RELEASED | LCT-17-218 | RELEASED | W/R 723K1M | RELEASED | 6 | 114.6 | -40 | 3.1 | 20
LCD-T3 | PA_AAS | AA_JK | pLC | TG2288-SA1 | TR3 | NRB-U973(0625)_RB024 | RELEASED | LCT-17-218 | RELEASED | W/R 723K1M | RELEASED | 6 | 114.6 | -40 | 3.1 | 20
LCD-T2 | PA_AAS | NB | pLC | SS3727-R24SLBQ | RELEASED | AL7171 | RELEASED | ZCM-5522XX | RELEASED | S-WB141(318B) | RELEASED | 5 | 89.9 | -30 | 3.2 | 18
LCD-T2 | AAS | NB | pLC | SS3727-R24SLBQ | RELEASED | AL7171 | RELEASED | ZCM-5522XX | RELEASED | S-WB141(318B) | RELEASED | 5 | 89.9 | -30 | 3.2 | 18
LCD-T2 | PA_AAS | NB | pLC | SS3727-R24SLBQ | RELEASED | AL7171 | RELEASED | ZCM-5522XX | RELEASED | W/R 723K1M | RELEASED | 5 | 89.9 | -30 | 3.2 | 18
LCD-T2 | AAS | NB | pLC | SS3727-R24SLBQ | RELEASED | SE-6814 | RELEASED | ZCM-5522XX | RELEASED | W/R 723K1M | RELEASED | 5 | 89.9 | -30 | 3.2 | 18
LCD-T2 | AAS | NB | pLC | SS3727-R24SLB | TR3 | SE-6814 | RELEASED | ZCM-5522XX | RELEASED | W/R 723K1M | RELEASED | 5 | 89.9 | -30 | 3.2 | 18
LCD-T2 | PA_AAS | NB | pLC | SS3727-R24SLBQ | RELEASED | AL7171 | RELEASED | ZCM-5522XX | RELEASED | S-WB141(318B) | RELEASED | 5 | 89.9 | -30 | 3.2 | 18
LCD-T2 | AAS | NB | pLC | SS3727-R24SLBQ | RELEASED | AL7171 | RELEASED | ZCM-5522XX | RELEASED | S-WB141(318B) | RELEASED | 5 | 89.9 | -30 | 3.2 | 18
LCD-T2 | PA_AAS | NB | pLC | SS3727-R24SLBQ | RELEASED | AL7171 | RELEASED | ZCM-5522XX | RELEASED | W/R 723K1M | RELEASED | 5 | 89.9 | -30 | 3.2 | 18
LCD-T2 | AAS | NB | pLC | SS3727-R24SLBQ | RELEASED | SE-6814 | RELEASED | ZCM-5522XX | RELEASED | W/R 723K1M | RELEASED | 5 | 89.9 | -30 | 3.2 | 18
LCD-T2 | AAS | NB | pLC | SS3727-R24SLB | TR3 | SE-6814 | RELEASED | ZCM-5522XX | RELEASED | W/R 723K1M | RELEASED | 5 | 89.9 | -30 | 3.2 | 18
LCD-03 | PA_AAS | NB | nLC | SS3727-R24SLBQ | RELEASED | NRB-U238(5521)_RB005 | TR3 | LCT-15-1098 | TR3 | W/R 723K1M | RELEASED | 5.5 | 85.1 | -30 | 2.85 | 25
LCD-T3 | IPS | CE | pLC | JSS-772SP | RELEASED | SE-5811 | RELEASED | LCT-11-362 | RELEASED | S-WH18 | RELEASED | 4.6 | 90.3 | -30 | 3.2 | 25
LCD-03 | AAS | Medical | pLC | SS3727-R24SLB | RELEASED | SE-6414 | RELEASED | LCT-09-1060 | RELEASED | W/R 723K1M | RELEASED | 7.5 | 75.6 | -20 | 3.2 | 16 | 8
LCD-05 | PA_AAS | NB | nLC | SS3727-R24SLBQ | RELEASED | NRB-U238(5521)_RB005 | RELEASED | LCT-15-1098 | TR4 | W/R 723K1M | RELEASED | 5 | 85.1 | -30 | 3.1 | 25
LCD-05 | PA_AAS | NB | nLC | TG2288-SA1 | RELEASED | NRB-U238(5521)_RB005 | RELEASED | LCT-15-1098 | TR4 | W/R 723K1M | RELEASED | 5 | 85.1 | -30 | 3.1 | 25
LCD-04 | PA_AAS | NB | pLC | SS3727-R24SLBQ | RELEASED | AL7171 | TR4 | ZCM-5522XX | RELEASED | W/R 723K1M | RELEASED | 5 | 89.9 | -30 | 3.2 | 18
LCD-04 | AAS | NB | pLC | SS3727-R24SLBQ | RELEASED | NRB-W185(068A)_RB089 | RELEASED | ZCM-5522XX | RELEASED | W/R 723K1M | RELEASED | 5 | 89.9 | -30 | 3.2 | 18
LCD-04 | PA_AAS | NB | pLC | TG2235-SA1 | RELEASED | NRB-W185(068A)_RB089 | RELEASED | ZCM-5522XX | RELEASED | W/R 723K1M | RELEASED | 5 | 89.9 | -30 | 3.2 | 18
LCD-04 | AAS | NB | pLC | SS3727-R24SLB | RELEASED | SE-6414 | RELEASED | ZCM-5522XX | RELEASED | W/R 723K1M | RELEASED | 5 | 89.9 | -30 | 3.2 | 18
LCD-04 | PA_AAS | NB | pLC | SS3727-R24SLBQ | RELEASED | AL7171 | TR4 | ZCM-5522XX | RELEASED | W/R 723K1M | RELEASED | 5 | 89.9 | -30 | 3.2 | 18
LCD-04 | AAS | NB | pLC | SS3727-R24SLBQ | RELEASED | NRB-W185(068A)_RB089 | RELEASED | ZCM-5522XX | RELEASED | W/R 723K1M | RELEASED | 5 | 89.9 | -30 | 3.2 | 18
LCD-04 | PA_AAS | NB | pLC | TG2235-SA1 | RELEASED | NRB-W185(068A)_RB089 | RELEASED | ZCM-5522XX | RELEASED | W/R 723K1M | RELEASED | 5 | 89.9 | -30 | 3.2 | 18
LCD-04 | AAS | NB | pLC | SS3727-R24SLB | RELEASED | SE-6414 | RELEASED | ZCM-5522XX | RELEASED | W/R 723K1M | RELEASED | 5 | 89.9 | -30 | 3.2 | 18
LCD-04 | PA_AAS | NB | pLC | SS3727-R24SLBQ | RELEASED | AL7171 | TR4 | ZCM-5522XX | RELEASED | W/R 723K1M | RELEASED | 5 | 89.9 | -30 | 3.2 | 18
LCD-04 | AAS | NB | pLC | SS3727-R24SLBQ | RELEASED | NRB-W185(068A)_RB089 | RELEASED | ZCM-5522XX | RELEASED | W/R 723K1M | RELEASED | 5 | 89.9 | -30 | 3.2 | 18
LCD-04 | PA_AAS | NB | pLC | TG2235-SA1 | RELEASED | NRB-W185(068A)_RB089 | RELEASED | ZCM-5522XX | RELEASED | W/R 723K1M | RELEASED | 5 | 89.9 | -30 | 3.2 | 18
LCD-04 | AAS | NB | pLC | SS3727-R24SLB | RELEASED | SE-6414 | RELEASED | ZCM-5522XX | RELEASED | W/R 723K1M | RELEASED | 5 | 89.9 | -30 | 3.2 | 18
LCD-04 | PA_IPS | MNT | pLC | TG2235-SA1 | TR3 | NRB-W185(068A)_RB089 | TR3 | LCT-17-941 | RELEASED | W/R 723K1M | RELEASED | 6 | 76.7 | -25 | 2.6 | 0 | 8
LCD-04 | AAS | MNT | pLC | SS3727-R24SLB | RELEASED | SE-6414 | RELEASED | LCT-17-941 | RELEASED | W/R 723K1M | RELEASED | 6 | 76.7 | -25 | 2.6 | 0 | 8
LCD-04 | AAS | MNT | pLC | TG2235-SA1 | TR3 | SE-6414 | RELEASED | LCT-17-941 | RELEASED | W/R 723K1M | RELEASED | 6 | 76.7 | -25 | 2.6 | 0 | 8
LCD-04 | PA_IPS | MNT | pLC | TG2235-SA1 | TR3 | NRB-W185(068A)_RB089 | TR3 | LCT-17-941 | RELEASED | W/R 723K1M | RELEASED | 6 | 76.7 | -25 | 2.6 | 0 | 8
LCD-04 | AAS | MNT | pLC | SS3727-R24SLB | RELEASED | SE-6414 | RELEASED | LCT-17-941 | RELEASED | W/R 723K1M | RELEASED | 6 | 76.7 | -25 | 2.6 | 0 | 8
LCD-04 | AAS | MNT | pLC | TG2235-SA1 | TR3 | SE-6414 | RELEASED | LCT-17-941 | RELEASED | W/R 723K1M | RELEASED | 6 | 76.7 | -25 | 2.6 | 0 | 8
LCD-05 | AAS | MNT | pLC | SS3727-R24SLB | RELEASED | SE-6414 | RELEASED | LCT-17-941 | RELEASED | W/R 723K1M | RELEASED | 6 | 76.7 | -25 | 2.6 | 0 | 8
LCD-05 | AAS | MNT | pLC | SS3727-R24SLBQ | RELEASED | SE-6414 | RELEASED | LCT-17-941 | RELEASED | W/R 723K1M | RELEASED | 6 | 76.7 | -25 | 2.6 | 0 | 8
LCD-05 | AAS | MNT | pLC | SS3727-R24SLB | RELEASED | SE-6414 | RELEASED | LCT-17-941 | RELEASED | W/R 723K1M | RELEASED | 6 | 76.7 | -25 | 2.35 | 0 | 8
LCD-05 | AAS | MNT | pLC | SS3727-R24SLBQ | RELEASED | SE-6414 | RELEASED | LCT-17-941 | RELEASED | W/R 723K1M | RELEASED | 6 | 76.7 | -25 | 2.35 | 0 | 8
LCD-01 | AAS | Avionics | pLC | V259PHA-116X2 | RELEASED | SE-6414 | RELEASED | ZCM-5405XX | RELEASED | W/R 723K1M | RELEASED | 6 | 106.1 | -40 | 3.2 | 25
LCD-04 | PA_AAS | Medical | pLC | SS3727-R24SLB | RELEASED | SE-2023 | TR3 | LCT-14-603 | TR3 | W/R 723K1M | RELEASED | 7 | 103.3 | -20 | 3.6 | 25
LCD-04 | AAS | Medical | pLC | SS3727-R24SLB | RELEASED | SE-6414 | RELEASED | LCT-14-603 | TR3 | W/R 723K1M | RELEASED | 7 | 103.3 | -20 | 3.6 | 25
LCD-04 | AAS | Medical | pLC | TG2235-SA1 | TR3 | SE-6414 | RELEASED | LCT-14-603 | TR3 | W/R 723K1M | RELEASED | 7 | 103.3 | -20 | 3.6 | 25
LCD-04 | PA_AAS | Medical | pLC | SS3727-R24SLB | RELEASED | SE-2023 | TR3 | LCT-14-603 | TR3 | W/R 723K1M | RELEASED | 7 | 103.3 | -20 | 3.6 | 25
LCD-04 | AAS | Medical | pLC | SS3727-R24SLB | RELEASED | SE-6414 | RELEASED | LCT-14-603 | TR3 | W/R 723K1M | RELEASED | 7 | 103.3 | -20 | 3.6 | 25
LCD-04 | AAS | Medical | pLC | TG2235-SA1 | TR3 | SE-6414 | RELEASED | LCT-14-603 | TR3 | W/R 723K1M | RELEASED | 7 | 103.3 | -20 | 3.6 | 25
LCD-03 | AAS | AA_JK | pLC | SS3727-R24SLB | RELEASED | SE-6414 | RELEASED | ZCM-5405XX | RELEASED | W/R 723K1M | RELEASED | 6 | 106.1 | -40 | 3.2 | 25
LCD-03 | AAS | AA_JK | pLC | SS3727-R24SLBQ | RELEASED | SE-6414 | RELEASED | ZCM-5405XX | RELEASED | W/R 723K1M | RELEASED | 6 | 106.1 | -40 | 3.2 | 25
LCD-T6 | PA_AAS | NB | pLC | TG2288-SA1 | RELEASED | NRB-U973(0625)_RB024 | RELEASED | LCT-17-941 | RELEASED | S-WB141(318B) | RELEASED | 6 | 76.7 | -25 | 2.6 | 0 | 8
LCD-T6 | PA_AAS | NB | pLC | TG2288-SA1 | RELEASED | NRB-U973(0625)_RB024 | RELEASED | LCT-17-941 | RELEASED | W/R 723K1M | RELEASED | 6 | 76.7 | -25 | 2.6 | 0 | 8
LCD-T6 | PA_IPS | NB | pLC | V-259EH-417X10 | RELEASED | NRB-U973(0625)_RB024 | RELEASED | LCT-17-941 | RELEASED | W/R 723K1M | RELEASED | 6 | 76.7 | -25 | 2.6 | 0 | 8
LCD-03 | AAS | AA_OEM | pLC | SS3727-R24SLB | RELEASED | NRB-W185(068A)_RB089 | RELEASED | LCT-18-1053 | RELEASED | W/R 723K1M | RELEASED | 6 | 105.2 | -40 | 3.4 | 22 | 25
LCD-03 | PA_IPS | AA_OEM | pLC | SS3727-R24SLB | RELEASED | NRB-W185(068A)_RB089 | RELEASED | LCT-18-1053 | RELEASED | W/R 723K1M | RELEASED | 6 | 105.2 | -40 | 3.4 | 22 | 25
LCD-03 | PA_AAS | AA_OEM | pLC | SS3727-R24SLB | RELEASED | NRB-W185(068A)_RB089 | RELEASED | LCT-18-1053 | RELEASED | W/R 723K1M | RELEASED | 6 | 105.2 | -40 | 3.4 | 22 | 25
LCD-03 | PA_AAS | AA_OEM | pLC | SS3727-R24SLBQ | RELEASED | NRB-W185(068A)_RB089 | RELEASED | LCT-18-1053 | RELEASED | W/R 723K1M | RELEASED | 6 | 105.2 | -40 | 3.4 | 22 | 25
LCD-03 | PA_AAS | AA_OEM | pLC | SS3727-R24SLB | RELEASED | PAB128G | TR3.5 | LCT-18-1053 | RELEASED | W/R 723K1M | RELEASED | 6 | 105.2 | -40 | 3.4 | 22 | 25
LCD-03 | PA_AAS | AA_OEM | pLC | SS3727-R24SLBQ | RELEASED | PAB128G | TR3.5 | LCT-18-1053 | RELEASED | W/R 723K1M | RELEASED | 6 | 105.2 | -40 | 3.4 | 22 | 25
LCD-03 | AAS | AA_OEM | pLC | SS3727-R24SLB | RELEASED | NRB-W185(068A)_RB089 | RELEASED | LCT-18-1053 | RELEASED | W/R 723K1M | RELEASED | 6 | 105.2 | -40 | 2.95 | 16 | 22
LCD-03 | PA_IPS | AA_OEM | pLC | SS3727-R24SLB | RELEASED | NRB-W185(068A)_RB089 | RELEASED | LCT-18-1053 | RELEASED | W/R 723K1M | RELEASED | 6 | 105.2 | -40 | 2.95 | 16 | 22
LCD-03 | PA_AAS | AA_OEM | pLC | SS3727-R24SLB | RELEASED | NRB-W185(068A)_RB089 | RELEASED | LCT-18-1053 | RELEASED | W/R 723K1M | RELEASED | 6 | 105.2 | -40 | 2.95 | 16 | 22
LCD-03 | PA_AAS | AA_OEM | pLC | SS3727-R24SLBQ | RELEASED | NRB-W185(068A)_RB089 | RELEASED | LCT-18-1053 | RELEASED | W/R 723K1M | RELEASED | 6 | 105.2 | -40 | 2.95 | 16 | 22
LCD-03 | PA_AAS | AA_OEM | pLC | SS3727-R24SLB | RELEASED | PAB128G | TR3.5 | LCT-18-1053 | RELEASED | W/R 723K1M | RELEASED | 6 | 105.2 | -40 | 2.95 | 16 | 22
LCD-03 | PA_AAS | AA_OEM | pLC | SS3727-R24SLBQ | RELEASED | PAB128G | TR3.5 | LCT-18-1053 | RELEASED | W/R 723K1M | RELEASED | 6 | 105.2 | -40 | 2.95 | 16 | 22
LCD-06 | NPVA | TV | nLC | NOT_USE | RELEASED | AL65308-R1 | RELEASED | LCT-12-1667 | RELEASED | W/R 723K1M | RELEASED | 8 | 75.2 | -20 | 3.5 | 16 | 9
LCD-06 | NPVA | TV | nLC | NOT_USE | RELEASED | AL67001 | TR4 | LCT-12-1667 | RELEASED | W/R 723K1M | RELEASED | 8 | 75.2 | -20 | 3.5 | 16 | 9
LCD-05 | AAS | IA | pLC | TG2288-SA1 | RELEASED | SE-6414 | RELEASED | ZCM-5405XX | RELEASED | W/R 723K1M | RELEASED | 6 | 106.1 | -40 | 3.2 | 25
LCD-T6 | AAS | AA_JK | pLC | V-259EH-417X10 | RELEASED | NRB-W185(068A)_RB089 | TR3 | LCT-15-1371 | TR4 | W/R 723K1M | TR3 | 6 | 100.6 | -40 | 2.95 | 20
LCD-01 | TN | IA | pLC | NOT_USE | RELEASED | AL26301 | TR3.5 | SAT-223 | TR3.5 | W/R 723K1M | RELEASED | 7.5 | 999 | -999 | 0 | 600
LCD-T2 | AAS | MNT | pLC | SS3727-R24SLBQ | RELEASED | SE-6814 | RELEASED | LCT-17-941 | RELEASED | W/R 723K1M | RELEASED | 6 | 76.7 | -25 | 2.45 | 0 | 8
LCD-T2 | AAS | MNT | pLC | SS3727-R24SLB | RELEASED | SE-6814 | RELEASED | LCT-17-941 | RELEASED | W/R 723K1M | RELEASED | 6 | 76.7 | -25 | 2.45 | 0 | 8
LCD-T2 | AAS | MNT | pLC | TG2288-SA1 | RELEASED | SE-6814 | RELEASED | LCT-17-941 | RELEASED | W/R 723K1M | RELEASED | 6 | 76.7 | -25 | 2.45 | 0 | 8
LCD-T2 | AAS | MNT | pLC | SS3727-R24SLBQ | RELEASED | SE-6814 | RELEASED | LCT-17-941 | RELEASED | W/R 723K1M | RELEASED | 6 | 76.7 | -25 | 2.3 | 0 | 8
LCD-T2 | AAS | MNT | pLC | SS3727-R24SLB | RELEASED | SE-6814 | RELEASED | LCT-17-941 | RELEASED | W/R 723K1M | RELEASED | 6 | 76.7 | -25 | 2.3 | 0 | 8
LCD-T2 | AAS | MNT | pLC | TG2288-SA1 | RELEASED | SE-6814 | RELEASED | LCT-17-941 | RELEASED | W/R 723K1M | RELEASED | 6 | 76.7 | -25 | 2.3 | 0 | 8
LCD-03 | AAS | MNT | pLC | SS3727-R24SLB | RELEASED | SE-6414 | RELEASED | LCT-17-941 | RELEASED | W/R 723K1M | RELEASED | 6 | 76.7 | -25 | 2.6 | 0 | 8
LCD-06 | TN | MNT | pLC | NOT_USE | RELEASED | PIA11R | TR4 | CMI-80200 | RELEASED | W/R 723K1M | RELEASED | 5.5 | 77.5 | -30 | 3.15 | 0 | 5
LCD-04 | PA_AAS | NB | pLC | SS3727-R24SLBQ | RELEASED | NRB-W185(068A)_RB089 | RELEASED | BY19-Q22A | TR4 | W/R 723K1M | RELEASED | 0 | 88.7 | -30 | 3.2 | 24
LCD-04 | AAS | NB | pLC | TG2235-SA1 | RELEASED | SE-6414 | RELEASED | BY19-Q22A | TR4 | W/R 723K1M | RELEASED | 0 | 88.7 | -30 | 3.2 | 24
LCD-8A | DJVA | TV | nLC | NOT_USE | RELEASED | SE-5661(6579) | RELEASED | LCT-19-286_N | RELEASED | S-WB141(318B) | RELEASED | 8 | 75.1 | -25 | 3.5 | 30 | 12
LCD-06 | DJVA | TV | nLC | NOT_USE | RELEASED | SE-5661(6579) | RELEASED | LCT-19-286_N | RELEASED | W/R 723K1M | RELEASED | 8 | 75.1 | -25 | 3.5 | 18 | 12
LCD-06 | NPVA | PID | nLC | NOT_USE | RELEASED | AL-66901(2562-R1) | TR4 | LCT-15-519_NC | TR3 | W/R 723K1M | RELEASED | 8 | 95.2 | -40 | 3.35 | 16 | 9
LCD-04 | IPS | NB | pLC | TG2235-SA1 | RELEASED | SE-6414 | RELEASED | LCT-17-941 | RELEASED | W/R 723K1M | RELEASED | 6 | 76.7 | -25 | 2.6 | 0 | 8
LCD-06 | DJVA | TV | nLC | NOT_USE | RELEASED | SE-5661(6579) | RELEASED | ILD801300 | RELEASED | W/R 723K1M | RELEASED | 8 | 75 | -30 | 3.5 | 18 | 5
LCD-06 | NPVA | PID | nLC | NOT_USE | RELEASED | AL-66901(2562-R1) | TR4 | LCT-12-1667 | RELEASED | W/R 723K1M | RELEASED | 8 | 75.2 | -20 | 3.5 | 16 | 9
LCD-03 | PA_AAS | AA_JK | pLC | SS3727-R24SLBQ | RELEASED | NRB-W185(068A)_RB089 | RELEASED | LCT-18-1053 | RELEASED | W/R 723K1M | RELEASED | 6 | 105.2 | -40 | 2.95 | 20
LCD-03 | PA_AAS | AA_JK | pLC | SS3727-R24SLBQ | RELEASED | NRB-W185(068A)_RB089 | RELEASED | LCT-18-1053 | RELEASED | W/R 723K1M | RELEASED | 6 | 105.2 | -40 | 3.4 | 20
LCD-8A | DJVA | MNT | nLC | NOT_USE | RELEASED | SE-5661(6579) | RELEASED | LCT-19-286_N | RELEASED | S-WB78 | RELEASED | 8 | 75.1 | -25 | 3.5 | 18 | 12
LCD-T6 | PA_AAS | AA_OEM | pLC | TG2269-SA2 | TR3 | NRB-U973(0625)_RB024 | TR4 | LCT-18-1053 | RELEASED | W/R 723K1M | TR4 | 6 | 105.2 | -40 | 3.4 | 20
LCD-T6 | PA_AAS | AA_OEM | pLC | TG2288-SA1 | RELEASED | NRB-U973(0625)_RB024 | TR4 | LCT-18-1053 | RELEASED | W/R 723K1M | TR4 | 6 | 105.2 | -40 | 3.4 | 20
LCD-T6 | PA_AAS | AA_OEM | pLC | V-259EH-417X10 | RELEASED | NRB-U973(0625)_RB024 | TR4 | LCT-18-1053 | RELEASED | W/R 723K1M | TR4 | 6 | 105.2 | -40 | 3.4 | 20
LCD-T6 | PA_AAS | AA_OEM | pLC | V-259EH-417X10 | RELEASED | PAB128G | TR3 | LCT-18-1053 | RELEASED | W/R 723K1M | TR4 | 6 | 105.2 | -40 | 3.4 | 20
LCD-T1 | TN | CE | pLC | NOT_USE | RELEASED | SE-7492 | RELEASED | VNJ-1333N2810 | TR3 | W/R 723K1M | RELEASED | 5 | 97 | -40 | 4 | 16
LCD-T0 | TN | CE | pLC | NOT_USE | RELEASED | SE-7492 | RELEASED | VNJ-1333N2810 | RELEASED | W/R 723K1M | RELEASED | 5 | 97 | -40 | 4 | 16
LCD-05 | PA_AAS | MP | nLC | SS3727-R24SLBQ | RELEASED | NRB-U238(5521)_RB005 | RELEASED | LCT-15-1098 | RELEASED | W/R 723K1M | RELEASED | 5.5 | 85.1 | -30 | 3.1 | 25
LCD-T2 | PA_AAS | MP | nLC | SS3727-R24SLBQ | RELEASED | NRB-U238(5521)_RB005 | RELEASED | SLC19V33L00 | TR3.5 | W/R 7142T | RELEASED | 5.5 | 79.9 | -30 | 2.8 | 23 | 29
LCD-T2 | PA_AAS | Tablet | nLC | SS3727-R24SLBQ | RELEASED | NRB-U238(5521)_RB005 | RELEASED | SLC19V33L00 | RELEASED | W/R 723K1M | RELEASED | 5.5 | 79.9 | -30 | 2.8 | 23 | 29
LCD-T2 | PA_AAS | Tablet | nLC | TG2288-SA1 | RELEASED | NRB-U238(5521)_RB005 | RELEASED | SLC19V33L00 | RELEASED | W/R 723K1M | RELEASED | 5.5 | 79.9 | -30 | 2.8 | 23 | 29
LCD-T1 | PA_AAS | MP | nLC | SS3727-R24SLB | RELEASED | NRB-U238(5521)_RB005 | RELEASED | SLC19V33L00 | RELEASED | W/R 723K1M | RELEASED | 5.5 | 79.9 | -30 | 2.8 | 23 | 29
LCD-T1 | PA_AAS | MP | nLC | SS3727-R24SLBQ | RELEASED | NRB-U238(5521)_RB005 | RELEASED | SLC19V33L00 | RELEASED | W/R 723K1M | RELEASED | 5.5 | 79.9 | -30 | 2.8 | 23 | 29
LCD-T1 | PA_AAS | Tablet | nLC | SS3727-R24SLBQ | RELEASED | NRB-U238(5521)_RB005 | RELEASED | SLC19V33L00 | RELEASED | W/R 723K1M | RELEASED | 5.5 | 79.9 | -30 | 2.8 | 23 | 29
LCD-T1 | PA_AAS | Tablet | nLC | TG2288-SA1 | TR4 | NRB-U238(5521)_RB005 | RELEASED | SLC19V33L00 | RELEASED | W/R 723K1M | RELEASED | 5.5 | 79.9 | -30 | 2.8 | 23 | 29
LCD-T6 | PA_AAS | MP | nLC | TG2288-SA1 | RELEASED | NRB-U238(5521)_RB005 | RELEASED | SLC19V33L00 | RELEASED | W/R 723K1M | RELEASED | 5.2 | 79.9 | -30 | 2.8 | 19 | 25
LCD-T6 | PA_AAS | MP | nLC | V-259EH-417X10 | RELEASED | NRB-U238(5521)_RB005 | RELEASED | SLC19V33L00 | RELEASED | W/R 723K1M | RELEASED | 5.2 | 79.9 | -30 | 2.8 | 19 | 25
LCD-T6 | PA_AAS | Tablet | nLC | V-259EH-417X10 | RELEASED | NRB-U238(5521)_RB005 | RELEASED | SLC19V33L00 | RELEASED | W/R 723K1M | RELEASED | 5.5 | 79.9 | -30 | 2.8 | 23 | 29
LCD-T6 | PA_AAS | NB | nLC | V-259EH-417X10 | RELEASED | NRB-U238(5521)_RB005 | RELEASED | LCT-16-1228 | RELEASED | W/R 723K1M | RELEASED | 4.5 | 78.2 | -30 | 3.2 | 25
LCD-T1 | AAS | MP | pLC | SS3727-R24SLB | RELEASED | SE-6814 | RELEASED | LCT-11-2596 | RELEASED | W/R 723K1M | RELEASED | 5 | 90.7 | -40 | 3.25 | 30
LCD-T1 | AAS | Tablet | pLC | SS3727-R24SLBQ | RELEASED | SE-D573(068A) | RELEASED | LCT-11-2596 | RELEASED | W/R 723K1M | RELEASED | 5 | 90.7 | -40 | 3.25 | 30
LCD-T1 | AAS | Tablet | pLC | SS3727-R24SLBQ | RELEASED | SE-6814 | RELEASED | VNJ6005L17C | RELEASED | W/R 723K1M | RELEASED | 4.8 | 88.8 | -39 | 3.25 | 20
LCD-T1 | AAS | Tablet | pLC | SS3727-R24SLB | RELEASED | SE-6814 | RELEASED | VNJ6005L17C | RELEASED | W/R 723K1M | RELEASED | 4.8 | 88.8 | -39 | 3.25 | 20
LCD-T2 | AAS | Tablet | pLC | SS3727-R24SLBQ | RELEASED | SE-6814 | RELEASED | VNJ6005L17C | RELEASED | S-WB141(318B) | RELEASED | 4.8 | 88.8 | -39 | 3.25 | 20
LCD-T2 | AAS | Tablet | pLC | SS3727-R24SLBQ | RELEASED | SE-6814 | RELEASED | VNJ6005L17C | RELEASED | W/R 723K1M | RELEASED | 4.8 | 88.8 | -39 | 3.25 | 20
LCD-T2 | AAS | Tablet | pLC | SS3727-R24SLB | RELEASED | SE-6814 | RELEASED | VNJ6005L17C | RELEASED | W/R 723K1M | RELEASED | 4.8 | 88.8 | -39 | 3.25 | 20
LCD-T1 | AAS | CE | pLC | SS3727-R24SLBQ | RELEASED | SE-6814 | RELEASED | VNJ6005L17C | RELEASED | W/R 723K1M | RELEASED | 4.8 | 88.8 | -39 | 3.25 | 20
LCD-T2 | AAS | CE | pLC | SS3727-R24SLBQ | RELEASED | SE-6814 | RELEASED | VNJ6005L17C | RELEASED | W/R 723K1M | RELEASED | 4.8 | 88.8 | -39 | 3.25 | 20
LCD-T1 | AAS | CE | pLC | SS3727-R24SLBQ | RELEASED | SE-6814 | RELEASED | LCT-11-2596 | RELEASED | W/R 723K1M | RELEASED | 5 | 90.7 | -40 | 3.25 | 30
LCD-06 | DJVA | MNT | nLC | NOT_USE | RELEASED | SE-5661(6579) | RELEASED | LCT-19-286_N | RELEASED | W/R 723K1M | RELEASED | 8 | 75.1 | -25 | 3.5 | 18 | 12
LCD-T1 | PA_AAS | CE | nLC | SS3727-R24SLBQ | RELEASED | NRB-U238(5521)_RB005 | RELEASED | SLC19V33L00 | RELEASED | W/R 7142T | TR3 | 5.5 | 79.9 | -30 | 2.8 | 23 | 29
LCD-T1 | PA_AAS | CE | nLC | SS3727-R24SLBQ | RELEASED | NRB-U238(5521)_RB005 | RELEASED | SLC19V33L00 | RELEASED | W/R 723K1M | RELEASED | 5.5 | 79.9 | -30 | 2.8 | 23 | 29
LCD-05 | PA_AAS | MP | nLC | TG2288-SA1 | RELEASED | NRB-U238(5521)_RB005 | RELEASED | LCT-17-1336 | RELEASED | W/R 723K1M | RELEASED | 5 | 84.6 | -30 | 2.8 | 25
LCD-02 | AAS | IA | pLC | V259PHA-116X2 | RELEASED | SE-6414 | RELEASED | LCT-14-603 | TR3 | W/R 723K1M | RELEASED | 7 | 103.3 | -20 | 3.6 | 25
LCD-03 | ECB | AA_OEM | pLC | NOT_USE | RELEASED | SE-6414 | RELEASED | ZCM-5571XX | RELEASED | W/R 723K1M | RELEASED | 3.8 | 103.9 | -40 | 4.5 | 30
LCD-03 | ECB | AA_OEM | pLC | NOT_USE | RELEASED | SE-6414 | RELEASED | ZCM-5571XX | RELEASED | W/R 723K1M | RELEASED | 7 | 103.9 | -40 | 3.25 | 25
LCD-02 | AAS | Avionics | pLC | V259PHA-116X2 | TR3 | SE-6414 | RELEASED | ZCM-5405XX | RELEASED | W/R 723K1M | RELEASED | 6 | 106.1 | -40 | 3.2 | 25
LCD-T1 | PA_AAS | CE | nLC | SS3727-R24SLB | RELEASED | NRB-U238(5521)_RB005 | RELEASED | LCT-13-1386 | RELEASED | W/R 723K1M | RELEASED | 5 | 84.6 | -30 | 3.1 | 35
LCD-T1 | PA_AAS | Tablet | nLC | SS3727-R24SLBQ | RELEASED | NRB-U238(5521)_RB005 | RELEASED | LCT-13-1386 | RELEASED | W/R 723K1M | RELEASED | 5 | 84.6 | -30 | 3.1 | 35
LCD-T6 | PA_AAS | MP | nLC | TG2288-SA1 | RELEASED | NRB-U238(5521)_RB005 | RELEASED | LCT-16-1228 | RELEASED | W/R 723K1M | RELEASED | 5.5 | 78.2 | -30 | 3.2 | 26
LCD-T6 | AAS | MP | nLC | V-259EH-417X10 | RELEASED | NRB-U238(5521)_RB005 | RELEASED | LCT-16-1228 | RELEASED | W/R 723K1M | RELEASED | 5.5 | 78.2 | -30 | 3.2 | 26
LCD-T6 | PA_AAS | Tablet | nLC | TG2288-SA1 | RELEASED | NRB-U238(5521)_RB005 | RELEASED | LCT-16-1228 | RELEASED | W/R 723K1M | RELEASED | 5.5 | 78.2 | -30 | 3.2 | 26
LCD-T3 | PA_AAS | CE | nLC | JSS-772SP | RELEASED | NRB-U238(5521)_RB005 | RELEASED | BY17-Q01F | RELEASED | W/R 7142T | RELEASED | 5 | 84.2 | 0 | 2.8 | 25
LCD-T3 | PA_AAS | CE | nLC | TG2288-SA1 | RELEASED | NRB-U238(5521)_RB005 | RELEASED | BY17-Q01F | RELEASED | W/R 7142T | RELEASED | 5 | 84.2 | 0 | 2.8 | 25
LCD-T3 | PA_AAS | AA_JK | pLC | CT6000 | RELEASED | NRB-U973(0625)_RB024 | RELEASED | ZCM-5579XX | TR4 | W/R 723K1M | RELEASED | 6 | 111.5 | -40 | 3.1 | 24
LCD-T6 | PA_AAS | NB | nLC | TG2288-SA1 | RELEASED | NRB-U238(5521)_RB005 | RELEASED | LCT-13-1386 | RELEASED | S-WB141(318B) | RELEASED | 5 | 84.6 | -30 | 3.1 | 35
LCD-T6 | PA_AAS | NB | nLC | TG2288-SA1 | RELEASED | NRB-U238(5521)_RB005 | RELEASED | LCT-13-1386 | RELEASED | W/R 723K1M | RELEASED | 5 | 84.6 | -30 | 3.1 | 35
LCD-07 | NPVA | TV | nLC | NOT_USE | RELEASED | AL67001 | RELEASED | LCT-19-287_NC | RELEASED | W/R 723K1M | RELEASED | 8 | 75.8 | -20 | 3.5 | 18 | 5
LCD-T1 | TN | CE | pLC | SS3727-R24SLBQ | RELEASED | SE-7492 | RELEASED | LCT-06-179 | RELEASED | S-WB22 | RELEASED | 4.5 | 101.5 | -30 | 4 | 30
LCD-T1 | TN | CE | pLC | NOT_USE | RELEASED | SE-7492 | RELEASED | LCT-06-179 | RELEASED | S-WB59 | RELEASED | 4.5 | 101.5 | -30 | 4 | 30
LCD-T0 | TN | CE | pLC | NOT_USE | RELEASED | SE-7492 | RELEASED | LCT-06-179 | RELEASED | S-WB59 | RELEASED | 4.5 | 101.5 | -30 | 4 | 30
LCD-02 | TN | Avionics | pLC | NOT_USE | RELEASED | SE-7492 | RELEASED | LCT-07-2380 | TR3 | W/R 723 | RELEASED | 2.6 | 105.4 | -40 | 3.5 | 12
LCD-06 | NPVA | TV | nLC | NOT_USE | RELEASED | AL67001 | TR4 | LCT-19-287_NC | TR4 | W/R 723K1M | RELEASED | 8 | 75.8 | -20 | 3.5 | 18 | 5
LCD-05 | AAS | MNT | pLC | SS3727-R24SLBQ | RELEASED | SE-6414 | RELEASED | SLC20P15L00 | RELEASED | W/R 723K1M | RELEASED | 6 | 75.2 | -20 | 2.3 | 0 | 8
LCD-05 | AAS | MNT | pLC | TG2288-SA1 | RELEASED | SE-6414 | RELEASED | SLC20P15L00 | RELEASED | W/R 723K1M | RELEASED | 6 | 75.2 | -20 | 2.3 | 0 | 8
LCD-03 | AAS | AA_OEM | pLC | SS3727-R24SLB | RELEASED | SE-6414 | RELEASED | ZCM-5581XX | TR4 | W/R 723K1M | RELEASED | 6 | 100 | -40 | 3.3 | 25
LCD-T3 | PA_AAS | CE | nLC | CT6000SL | RELEASED | NRB-U238(5521)_RB005 | RELEASED | LCT-16-1381 | RELEASED | W/R 723K1M | RELEASED | 5.5 | 85 | -30 | 2.8 | 20
LCD-T3 | PA_AAS | CE | nLC | TG2288-SA1 | TR4 | NRB-U238(5521)_RB005 | RELEASED | LCT-16-1381 | RELEASED | W/R 723K1M | RELEASED | 5.5 | 85 | -30 | 2.8 | 20
LCD-T3 | PA_AAS | CE | nLC | TG2288-SA1 | RELEASED | NRB-U238(5521)_RB005 | RELEASED | LCT-16-1381 | RELEASED | W/R 723K1M | RELEASED | 5.5 | 85 | -30 | 2.8 | 20
LCD-8A | AAS | MNT | pLC | SS3727-R24SLBQ | RELEASED | AL7171 | TR4 | BHR92800 | RELEASED | S-WB141(318B) | RELEASED | 6 | 73.9 | -20 | 3.2 | 14
LCD-8A | PA_AAS | MNT | pLC | SS3727-R24SLBQ | RELEASED | AL7171 | TR4 | BHR92800 | RELEASED | W/R 723K1M | RELEASED | 6 | 73.9 | -20 | 3.2 | 14
LCD-8A | PA_AAS | MNT | pLC | SS3727-R24SLBQ | RELEASED | NRB-W185(068A)_RB089 | RELEASED | BHR92800 | RELEASED | W/R 723K1M | RELEASED | 6 | 73.9 | -20 | 3.2 | 14
LCD-8A | PA_AAS | MNT | pLC | SS3727-R24SLBQ | RELEASED | NRB-W185(338A)_RB089_IJP | RELEASED | BHR92800 | RELEASED | W/R 723K1M | RELEASED | 6 | 73.9 | -20 | 3.2 | 14
LCD-T3 | PA_AAS | AA_OEM | pLC | CT6000 | RELEASED | NRB-U973(0625)_RB024 | RELEASED | LCT-18-1053 | RELEASED | W/R 723K1M | RELEASED | 6 | 105.2 | -40 | 3.4 | 22 | 25
LCD-T3 | PA_AAS | AA_OEM | pLC | TG2288-SA1 | TR3 | NRB-U973(0625)_RB024 | RELEASED | LCT-18-1053 | RELEASED | W/R 723K1M | RELEASED | 6 | 105.2 | -40 | 3.4 | 22 | 25
LCD-T1 | PA_AAS | Tablet | nLC | SS3727-R24SLBQ | RELEASED | NRB-U238(5521)_RB005 | RELEASED | LCT-15-1098 | RELEASED | W/R 723K1M | RELEASED | 5.5 | 85.1 | -30 | 3.1 | 25
LCD-02 | AAS | IA | pLC | V259PHA-116X2 | RELEASED | SE-6414 | RELEASED | ZCM-5405XX | RELEASED | W/R 723K1M | RELEASED | 6 | 106.1 | -40 | 3.2 | 25
LCD-T6 | PA_AAS | AA_JK | pLC | TG2288-SA1 | RELEASED | NRB-U973(0625)_RB024 | TR4 | LCT-18-1053 | RELEASED | W/R 723K1M | TR3 | 6 | 105.2 | -40 | 3.4 | 22 | 25
LCD-T3 | PA_AAS | AA_JK | pLC | CT6000 | RELEASED | NRB-U973(0625)_RB024 | RELEASED | LCT-18-1053 | RELEASED | W/R 723K1M | RELEASED | 6 | 105.2 | -40 | 3.4 | 22 | 25
LCD-T3 | PA_AAS | AA_JK | pLC | TG2288-SA1 | TR3 | NRB-U973(0625)_RB024 | RELEASED | LCT-18-1053 | RELEASED | W/R 723K1M | RELEASED | 6 | 105.2 | -40 | 3.4 | 22 | 25
LCD-T1 | AAS | AA_OEM | pLC | SS3727-R24SLBQ | RELEASED | SE-6814 | RELEASED | LCT-13-396 | RELEASED | W/R 723K1M | RELEASED | 6 | 99.9 | -40 | 3.2 | 25
LCD-T2 | PA_AAS | Tablet | nLC | SS3727-R24SLBQ | RELEASED | NRB-U238(5521)_RB005 | RELEASED | LCT-19-580 | TR4 | S-WB141(318B) | RELEASED | 5.5 | 79.4 | -30 | 3 | 20
LCD-T2 | PA_AAS | Tablet | nLC | SS3727-R24SLBQ | RELEASED | NRB-U238(5521)_RB005 | RELEASED | LCT-19-580 | TR4 | W/R 723K1M | RELEASED | 5.5 | 79.4 | -30 | 3 | 20
LCD-06 | TN | NB | pLC | NOT_USE | RELEASED | PIA11R | RELEASED | ILD810700 | RELEASED | W/R 723K1M | RELEASED | 4.5 | 77.2 | -30 | 4.15 | 0 | 8
LCD-06 | NPVA | PID | nLC | NOT_USE | RELEASED | AL67001 | TR4 | LCT-20-1121_NC | TR2 | W/R 723K1M | RELEASED | 8 | 110 | -40 | 3.9 | 18 | 8
LCD-01 | TN | IA | pLC | NOT_USE | RELEASED | SE-6414 | TR3.5 | SAT-299 | TR3.5 | W/R 723K1M | RELEASED | 7.5 | 155.5 | -999 | 0 | 600
LCD-05 | PA_AAS | MP | nLC | SS3727-R24SLB | RELEASED | NRB-U238(5521)_RB005 | RELEASED | SLC19V33L00 | RELEASED | W/R 723K1M | RELEASED | 5.5 | 79.9 | -30 | 2.8 | 23 | 29
LCD-05 | PA_AAS | MP | nLC | SS3727-R24SLBQ | RELEASED | NRB-U238(5521)_RB005 | RELEASED | SLC19V33L00 | RELEASED | W/R 723K1M | RELEASED | 5.5 | 79.9 | -30 | 2.8 | 23 | 29
LCD-05 | AAS | CE | pLC | SS3727-R24SLBQ | RELEASED | SE-6414 | RELEASED | VNJ6005L17C | RELEASED | W/R 723K1M | RELEASED | 4.8 | 88.8 | -39 | 3.25 | 20
LCD-05 | AAS | CE | pLC | SS3727-R24SLBQ | RELEASED | SE-6414 | RELEASED | VNJ6005L17C | RELEASED | W/R 723K1M | RELEASED | 4.8 | 88.8 | -39 | 3.4 | 20
LCD-07 | AAS | MNT | pLC | SS3727-R24SLBQ | RELEASED | SE-6414 | RELEASED | SLC20P15L00 | RELEASED | W/R 723K1M | RELEASED | 6 | 75.2 | -20 | 2.6 | 0 | 8
LCD-T1 | AAS | CE | pLC | SS3727-R24SLBQ | RELEASED | SE-6814 | RELEASED | LCT-13-396 | RELEASED | W/R 723K1M | RELEASED | 6 | 99.9 | -40 | 3.2 | 25
LCD-T1 | PA_AAS | CE | pLC | SS3727-R24SLBQ | RELEASED | AL7171 | TR3 | LCT-18-1053 | TR3 | W/R 723K1M | RELEASED | 6 | 105.2 | -40 | 3.4 | 20
LCD-T1 | PA_AAS | CE | pLC | SS3727-R24SLBQ | RELEASED | PAB128G | TR3 | LCT-18-1053 | TR3 | W/R 723K1M | RELEASED | 6 | 105.2 | -40 | 3.4 | 20
LCD-T3 | ECB | CE | pLC | NOT_USE | RELEASED | SE-7492H | RELEASED | ZTO-5197LA | RELEASED | W/R 723K1M | RELEASED | 3.2 | 84.6 | -30 | 2.95 | 8
LCD-T3 | PA_AAS | CE | pLC | TG2288-SA1 | RELEASED | SE-7492H | RELEASED | ZTO-5197LA | RELEASED | W/R 723K1M | RELEASED | 3.2 | 84.6 | -30 | 2.95 | 8
LCD-T3 | ECB | CE | pLC | TG2288-SA1 | RELEASED | SE-7492H | RELEASED | ZTO-5197LA | RELEASED | W/R 723K1M | RELEASED | 3.2 | 84.6 | -30 | 2.95 | 8
LCD-T1 | PA_AAS | CE | nLC | SS3727-R24SLBQ | RELEASED | NRB-U238(5521)_RB005 | RELEASED | LCT-15-1098 | RELEASED | S-WB141(318B) | TR3 | 5.5 | 85.1 | -30 | 3.1 | 25
LCD-T1 | PA_AAS | CE | nLC | SS3727-R24SLBQ | RELEASED | NRB-U238(5521)_RB005 | RELEASED | LCT-15-1098 | RELEASED | W/R 7142T | TR3 | 5.5 | 85.1 | -30 | 3.1 | 25
LCD-T1 | PA_AAS | CE | nLC | SS3727-R24SLBQ | RELEASED | NRB-U238(5521)_RB005 | RELEASED | LCT-15-1098 | RELEASED | W/R 723K1M | RELEASED | 5.5 | 85.1 | -30 | 3.1 | 25
LCD-T6 | PA_AAS | NB | nLC | TG2288-SA1 | RELEASED | NRB-U973(0625)_RB024 | RELEASED | LCT-19-1113_N | TR4 | W/R 723K1M | RELEASED | 5 | 77.8 | -40 | 3 | 27
LCD-T1 | TN | CE | pLC | NOT_USE | RELEASED | PIA11R | TR3.5 | VNJ10611 | RELEASED | W/R 723K1M | RELEASED | 3.85 | 98 | -30 | 4 | 14
LCD-T1 | TN | CE | pLC | NOT_USE | RELEASED | SE-7492 | RELEASED | VNJ10611 | RELEASED | S-WB59 | RELEASED | 3.85 | 98 | -30 | 4 | 14
LCD-T1 | TN | CE | pLC | NOT_USE | RELEASED | SE-7492 | RELEASED | VNJ10611 | RELEASED | W/R 723K1M | RELEASED | 3.85 | 98 | -30 | 4 | 14
LCD-05 | PA_AAS | Medical | nLC | SS3727-R24SLBQ | RELEASED | NRB-U238(5521)_RB005 | RELEASED | ZCM-7244XX | TR4 | W/R 723K1M | RELEASED | 7 | 96 | -15 | 3.25 | 25
LCD-05 | PA_AAS | Medical | nLC | SS3727-R24SLBQ | RELEASED | PAB128G | TR3.5 | ZCM-7244XX | TR4 | W/R 723K1M | RELEASED | 7 | 96 | -15 | 3.25 | 25
LCD-05 | AAS | Medical | nLC | SS3727-R24SLBQ | RELEASED | PAB128G | TR3.5 | ZCM-7244XX | TR4 | W/R 723K1M | RELEASED | 7 | 96 | -15 | 3.25 | 25
LCD-02 | ECB | NB | pLC | NOT_USE | RELEASED | SE-6414 | RELEASED | ZCM-5571XX | RELEASED | W/R 723K1M | RELEASED | 3.8 | 103.9 | -40 | 4.5 | 30
LCD-T2 | PA_AAS | Tablet | nLC | SS3727-R24SLBQ | RELEASED | NRB-U238(5521)_RB005 | RELEASED | LCT-17-1336 | RELEASED | W/R 7142T | RELEASED | 5 | 84.6 | -30 | 2.8 | 25
LCD-T3 | PA_AAS | MP | nLC | TG2288-SA1 | RELEASED | NRB-U238(5521)_RB005 | RELEASED | BY17-Q01F | RELEASED | W/R 7142T | RELEASED | 5 | 84.2 | 0 | 2.8 | 25
LCD-T2 | AAS | CE | pLC | SS3727-R24SLBQ | RELEASED | SE-6814 | RELEASED | LCT-13-396 | RELEASED | W/R 723K1M | RELEASED | 6 | 99.9 | -40 | 3.2 | 25
LCD-T1 | PA_AAS | MP | nLC | SS3727-R24SLBQ | RELEASED | NRB-U238(5521)_RB005 | RELEASED | LCT-15-1098 | RELEASED | W/R 7142T | RELEASED | 5.5 | 85.1 | -30 | 3.1 | 25
LCD-T1 | PA_AAS | MP | nLC | SS3727-R24SLBQ | RELEASED | NRB-U238(5521)_RB005 | RELEASED | LCT-15-1098 | RELEASED | W/R 723K1M | RELEASED | 5.5 | 85.1 | -30 | 3.1 | 25
LCD-T3 | PA_AAS | CE | pLC | CT6000 | RELEASED | NRB-U973(0625)_RB024 | RELEASED | LCT-19-332 | RELEASED | W/R 723K1M | RELEASED | 5.2 | 77.5 | -20 | 2 | 4.2 | 4.2
LCD-T3 | PA_AAS | CE | pLC | CT6000SL | RELEASED | NRB-U973(0625)_RB024 | RELEASED | LCT-19-332 | RELEASED | W/R 723K1M | RELEASED | 5.2 | 77.5 | -20 | 2 | 4.2 | 4.2
LCD-T0 | TN | CE | pLC | NOT_USE | RELEASED | SE-7492 | RELEASED | ZIX-5166LA | RELEASED | S-WB49 | RELEASED | 4.8 | 100.7 | -30 | 4 | 20
LCD-05 | PA_AAS | Tablet | nLC | TG2288-SA1 | RELEASED | NRB-U238(5521)_RB005 | RELEASED | LCT-13-1386 | RELEASED | W/R 723K1M | RELEASED | 5 | 84.6 | -30 | 3.1 | 35
LCD-T2 | PA_AAS | Tablet | nLC | SS3727-R24SLBQ | RELEASED | NRB-U238(5521)_RB005 | RELEASED | LCT-15-1098 | RELEASED | S-WB141(318B) | RELEASED | 5.5 | 85.1 | -30 | 3.1 | 25
LCD-T2 | PA_AAS | Tablet | nLC | SS3727-R24SLB | RELEASED | NRB-U238(5521)_RB005 | RELEASED | LCT-15-1098 | RELEASED | W/R 723K1M | RELEASED | 5.5 | 85.1 | -30 | 3.1 | 25
LCD-T2 | PA_AAS | Tablet | nLC | SS3727-R24SLBQ | RELEASED | NRB-U238(5521)_RB005 | RELEASED | LCT-15-1098 | RELEASED | W/R 723K1M | RELEASED | 5.5 | 85.1 | -30 | 3.1 | 25
LCD-T2 | PA_AAS | Tablet | nLC | TG2288-SA1 | RELEASED | NRB-U238(5521)_RB005 | RELEASED | LCT-15-1098 | RELEASED | W/R 723K1M | RELEASED | 5.5 | 85.1 | -30 | 3.1 | 25
LCD-T2 | PA_AAS | MP | nLC | SS3727-R24SLBQ | RELEASED | NRB-U238(5521)_RB005 | RELEASED | LCT-15-1098 | RELEASED | W/R 7142T | RELEASED | 5.5 | 85.1 | -30 | 3.1 | 25
LCD-T2 | PA_AAS | MP | nLC | TG2288-SA1 | RELEASED | NRB-U238(5521)_RB005 | RELEASED | LCT-15-1098 | RELEASED | W/R 7142T | RELEASED | 5.5 | 85.1 | -30 | 3.1 | 25
LCD-T2 | PA_AAS | MP | nLC | SS3727-R24SLBQ | RELEASED | NRB-U238(5521)_RB005 | RELEASED | LCT-15-1098 | RELEASED | W/R 723K1M | RELEASED | 5.5 | 85.1 | -30 | 3.1 | 25
LCD-T2 | PA_AAS | MP | nLC | TG2288-SA1 | RELEASED | NRB-U238(5521)_RB005 | RELEASED | LCT-15-1098 | RELEASED | W/R 723K1M | RELEASED | 5.5 | 85.1 | -30 | 3.1 | 25
LCD-T3 | PA_AAS | MP | nLC | JSS-772SP | RELEASED | NRB-U238(5521)_RB005 | RELEASED | LCT-15-1098 | RELEASED | W/R 723K1M | RELEASED | 5.5 | 85.1 | -30 | 3.1 | 25
LCD-T3 | PA_AAS | MP | nLC | TG2288-SA1 | RELEASED | NRB-U238(5521)_RB005 | RELEASED | LCT-15-1098 | RELEASED | W/R 723K1M | RELEASED | 5.5 | 85.1 | -30 | 3.1 | 25
LCD-T2 | PA_AAS | MP | nLC | SS3727-R24SLBQ | RELEASED | NRB-U238(5521)_RB005 | RELEASED | LCT-19-580 | RELEASED | W/R 723K1M | RELEASED | 5.5 | 79.4 | -30 | 3 | 20
LCD-T3 | PA_AAS | CE | nLC | TG2288-SA1 | RELEASED | NRB-U238(5521)_RB005 | RELEASED | SLC19V33L00 | TR3.5 | W/R 723K1M | RELEASED | 5.5 | 79.9 | -30 | 2.8 | 20
LCD-03 | TN | CE | pLC | NOT_USE | RELEASED | PIA11R | TR3 | VNJ1333N2810 | RELEASED | W/R 723 | RELEASED | 5 | 97 | -40 | 4 | 16
LCD-03 | TN | CE | pLC | NOT_USE | RELEASED | PIA11R | TR3 | VNJ1333N2810 | RELEASED | W/R 723 | RELEASED | 5 | 97 | -40 | 4 | 16
LCD-T3 | ECB | CE | pLC | NOT_USE | RELEASED | SE-7492H | RELEASED | ZTO-5200XX | TR3 | W/R 723K1M | RELEASED | 4.2 | 70.3 | -30 | 2.3 | 8
LCD-02 | DDVA(protrusion) | Medical | nLC | NOT_USE | RELEASED | SE-5661(6579) | RELEASED | MJ052305 | RELEASED | W/R 723K1M | RELEASED | 8 | 75.4 | -20 | 3.9 | 18 | 5
LCD-T6 | PA_AAS | NB | pLC | TG2288-SA1 | RELEASED | NRB-U973(0625)_RB024 | RELEASED | ZCM-5522XX | RELEASED | W/R 723K1M | RELEASED | 5 | 89.9 | -30 | 3.2 | 18
LCD-T2 | AAS | NB | pLC | SS3727-R24SLBQ | RELEASED | SE-6814 | RELEASED | LCT-17-941 | RELEASED | W/R 723K1M | RELEASED | 6 | 76.7 | -25 | 2.45 | 8 | 6
LCD-05 | ECB | NB | pLC | NOT_USE | RELEASED | SE-6414 | RELEASED | ZCM-5571XX | TR3 | W/R 723K1M | RELEASED | 3.8 | 103.9 | -40 | 4.5 | 30
LCD-T6 | PA_AAS | CE | nLC | TG2288-SA1 | RELEASED | NRB-U238(5521)_RB005 | RELEASED | SLC19V33L00 | RELEASED | W/R 723K1M | RELEASED | 5.2 | 79.9 | -30 | 2.8 | 19 | 25
LCD-T1 | PA_AAS | CE | nLC | SS3727-R24SLBQ | RELEASED | NRB-U238(5521)_RB005 | RELEASED | LCT-16-1200 | TR3 | W/R 723K1M | RELEASED | 5.8 | 91.1 | -20 | 3.1 | 30
LCD-8A | PA_AAS | NB | pLC | SS3727-R24SLBQ | RELEASED | AL7171 | RELEASED | ZCM-5522XX | RELEASED | S-WB141(318B) | RELEASED | 5 | 89.9 | -30 | 3.2 | 18
LCD-8A | PA_AAS | NB | pLC | SS3727-R24SLBQ | RELEASED | AL7171 | RELEASED | ZCM-5522XX | RELEASED | W/R 723K1M | RELEASED | 5 | 89.9 | -30 | 3.2 | 18
LCD-8A | PA_AAS | NB | pLC | SS3727-R24SLBQ | RELEASED | NRB-W185(068A)_RB089 | TR3 | ZCM-5522XX | RELEASED | W/R 723K1M | RELEASED | 5 | 89.9 | -30 | 3.2 | 18
LCD-05 | AAS | IA | pLC | SS3727-R24SLBQ | RELEASED | SE-6414 | RELEASED | LCT-11-2596 | RELEASED | W/R 723K1M | RELEASED | 5 | 90.7 | -40 | 3.25 | 30
LCD-T6 | PA_AAS | CE | pLC | TG2288-SA1 | RELEASED | NRB-U973(0625)_RB024 | RELEASED | LCT-19-332 | TR3 | W/R 723K1M | RELEASED | 5.2 | 77.5 | -20 | 2 | 4.2 | 4.2
LCD-T6 | PA_AAS | Tablet | nLC | TG2288-SA1 | RELEASED | NRB-U238(5521)_RB005 | RELEASED | LCT-13-1386 | TR3 | W/R 723K1M | RELEASED | 5 | 84.6 | -30 | 3.2 | 35
LCD-T3 | GHLC_VAECB | CE | nLC | NOT_USE | RELEASED | AL-60101L | RELEASED | ZJ4-103 | TR2 | W/R 723K1M | RELEASED | 4.7 | 999 | -999 | 0 | 14
LCD-T3 | GHLC_VAECB | CE | nLC | NOT_USE | RELEASED | SE-5661(6579) | TR2 | ILD901903-100 | TR2 | W/R 723K1M | RELEASED | 6.4 | 999 | -999 | 0 | 8
LCD-T6 | PA_AAS | NB | nLC | TG2288-SA1 | RELEASED | NRB-U238(5521)_RB005 | RELEASED | LCT-16-1200 | TR3.5 | W/R 723K1M | RELEASED | 0 | 91.1 | -20 | 0 | 0
LCD-T6 | PA_AAS | NB | nLC | TG2288-SA1 | RELEASED | RB-261 | TR3 | LCT-16-1200 | TR3.5 | S-WB141(318B) | RELEASED | 0 | 91.1 | -20 | 0 | 0
LCD-04 | PA_AAS | NB | nLC | SS3727-R24SLBQ | RELEASED | NRB-U973(0625)_RB024 | TR3 | LCT-19-1113_N | TR3 | W/R 723K1M | RELEASED | 5 | 77.8 | -40 | 3 | 27
LCD-03 | AAS | AA_JK | pLC | SS3727-R24SLBQ | RELEASED | SE-6414 | RELEASED | ZCM-5581XX | TR4 | W/R 723K1M | RELEASED | 6 | 100 | -40 | 3.3 | 25
LCD-8A | PA_AAS | MNT | pLC | SS3727-R24SLBQ | RELEASED | AL7171 | TR4 | ZCM-5522XX | TR4 | S-WB141(318B) | RELEASED | 5 | 89.9 | -30 | 3.15 | 18
LCD-8A | PA_AAS | MNT | pLC | SS3727-R24SLBQ | RELEASED | AL7171 | TR4 | ZCM-5522XX | TR4 | W/R 723K1M | RELEASED | 5 | 89.9 | -30 | 3.15 | 18
LCD-8A | PA_AAS | MNT | pLC | SS3727-R24SLBQ | RELEASED | AL7173-R1 | TR3 | ZCM-5522XX | TR4 | S-WB141(318B) | RELEASED | 5 | 89.9 | -30 | 3.15 | 18
LCD-8A | PA_AAS | MNT | pLC | SS3727-R24SLBQ | RELEASED | NRB-W185(068A)_RB089 | RELEASED | ZCM-5522XX | TR4 | W/R 723K1M | RELEASED | 5 | 89.9 | -30 | 3.15 | 18
LCD-03 | PA_AAS | AA_OEM | pLC | SS3727-R24SLBQ | RELEASED | PAB128G | TR3.5 | ZCM-5590XX | TR3 | W/R 723K1M | RELEASED | 6 | 105 | -40 | 2.95 | 16 | 22
LCD-03 | PA_AAS | AA_OEM | pLC | SS3727-R24SLBQ | RELEASED | PAB128G | TR3.5 | ZCM-5590XX | TR3 | W/R 723K1M | RELEASED | 6 | 105 | -40 | 3.4 | 22 | 25
LCD-05 | AAS | IA | pLC | SS3727-R24SLBQ | RELEASED | SE-6414 | RELEASED | VNJ6005L17C | RELEASED | W/R 723K1M | RELEASED | 4.8 | 88.8 | -39 | 3.25 | 20
LCD-T2 | AAS | MNT | pLC | SS3727-R24SLBQ | RELEASED | AL7171 | TR4 | ZCM-5522XX | TR4 | W/R 723K1M | RELEASED | 5 | 89.9 | -30 | 3.15 | 18
LCD-T2 | TN | NB | pLC | NOT_USE | RELEASED | PIA11R | RELEASED | ZCM-5543LA | RELEASED | W/R 723K1M | RELEASED | 4.5 | 75 | -30 | 0 | 0
LCD-T3 | TN | Avionics | pLC | NOT_USE | RELEASED | SE-7492H | RELEASED | ZTO-5074LA | RELEASED | W/R 723K1M | TR3 | 5 | 104.2 | -40 | 3 | 14
LCD-T2 | PA_AAS | NB | pLC | SS3727-R24SLBQ | RELEASED | AL7171 | RELEASED | SLC20P15L00 | TR3 | S-WB141(318B) | RELEASED | 6 | 75.2 | -20 | 2.6 | 0 | 8
LCD-T2 | AAS | NB | pLC | SS3727-R24SLBQ | RELEASED | SE-6814 | RELEASED | SLC20P15L00 | TR3 | W/R 723K1M | RELEASED | 6 | 75.2 | -20 | 2.6 | 0 | 8
LCD-T1 | TN | NB | pLC | NOT_USE | RELEASED | PIA11R | TR4 | ZCM-5543LA | TR3 | W/R 723K1M | TR4 | 4.5 | 75 | -30 | 0 | 0
LCD-T1 | TN | NB | pLC | NOT_USE | RELEASED | PIA11R | TR4 | ILD810700 | TR4 | W/R 723K1M | TR4 | 4.5 | 77.2 | -30 | 4.15 | 0 | 8
LCD-8A | AAS | MNT | pLC | SS3727-R24SLBQ | RELEASED | AL7171 | TR4 | SLC20P15L00 | TR4 | S-WB141(318B) | RELEASED | 6 | 75.2 | -20 | 2.3 | 0 | 8
LCD-T2 | PA_AAS | Medical | nLC | TG2288-SA1 | TR3 | AL7171 | TR3 | LCT-24-935_N | TR2 | W/R 723K1M | TR3 | 8 | 999 | -999 | 0 | 0
LCD-8A | PA_AAS | MNT | pLC | SS3727-R24SLBQ | RELEASED | AL7171 | TR4 | SLC23P106L00 | TR4 | S-WB141(318B) | RELEASED | 6.4 | 91.6 | -20 | 3.4 | 0 | 14
LCD-T6 | PA_AAS | NB | pLC | TG2269-SA2 | TR4 | NRB-U973(0625)_RB024 | RELEASED | LCT-24-1756_P | TR3 | S-WB141(318B) | RELEASED | 7 | 89 | -20 | 2.3 | 7 | 5
LCD-T6 | PA_AAS | AA_OEM | pLC | SS1084 | TR3 | RB-261H3 | TR3 | LCT-24-1480_P | TR3 | S-WB141(318B) | TR3 | 7 | 105 | -40 | 3.4 | 20 | 25
LCD-T6 | PA_AAS | AA_OEM | pLC | V-259EH-417X10 | RELEASED | RB-261H3 | TR3 | LCT-24-1480_P | TR3 | S-WB141(318B) | TR3 | 7 | 105 | -40 | 3.4 | 20 | 25
LCD-T1 | AAS | IA | pLC | SS3727-R24SLBQ | RELEASED | SE-6414 | TR4 | ZCM-5405XX | TR3 | W/R 723K1M | TR3 | 6 | 106.1 | -40 | 3.2 | 25
LCD-T1 | AAS | IA | pLC | SS3727-R24SLBQ | RELEASED | SE-6814 | TR3 | ZCM-5405XX | TR3 | W/R 723K1M | TR3 | 6 | 106.1 | -40 | 3.2 | 25
LCD-8A | AAS | MNT | pLC | SS3727-R24SLBQ | RELEASED | AL7171 | TR4 | SLC24P806L00 | TR3.5 | S-WB141(318B) | RELEASED | 6.5 | 75 | -20 | 2.55 | 7 | 5
LCD-T3 | PA_AAS | CE | nLC | CT6000SL | RELEASED | NRB-U238(5521)_RB005 | RELEASED | LCT-15-1098 | RELEASED | S-WB141(318B) | TR3 | 5.5 | 85.1 | -30 | 3.1 | 25
LCD-T3 | PA_AAS | CE | nLC | CT6000 | RELEASED | NRB-U238(5521)_RB005 | RELEASED | LCT-15-1098 | RELEASED | W/R 723K1M | RELEASED | 5.5 | 85.1 | -30 | 3.1 | 25
LCD-T3 | PA_AAS | CE | nLC | CT6000SL | RELEASED | NRB-U238(5521)_RB005 | RELEASED | LCT-15-1098 | RELEASED | W/R 723K1M | RELEASED | 5.5 | 85.1 | -30 | 3.1 | 25
LCD-T3 | PA_AAS | CE | nLC | TG2288-SA1 | RELEASED | NRB-U238(5521)_RB005 | RELEASED | LCT-15-1098 | RELEASED | W/R 723K1M | RELEASED | 5.5 | 85.1 | -30 | 3.1 | 25
LCD-T3 | PA_AAS | AA_JK | pLC | CT6000SL | RELEASED | NRB-U973(0625)_RB024 | RELEASED | LCT-24-2364_P | TR3 | S-WB141(318B) | TR3 | 6.5 | 120 | -40 | 3.1 | 25 | 30
LCD-T2 | PA_AAS | Medical | nLC | TG2269-SA2 | TR3 | AL7171 | TR3 | LCT-24-2946_N | TR3 | W/R 723K1M | TR3 | 8 | 124 | -20 | 3 | 20
LCD-T2 | PA_AAS | NB | pLC | SS3727-R24SLBQ | RELEASED | AL7171 | RELEASED | ZCM-5627XX | TR3 | S-WB141(318B) | RELEASED | 6 | 79.9 | -20 | 2.4 | 7 | 5
LCD-T6 | PA_AAS | NB | nLC | TG2269-SA2 | TR4 | RB-261H3 | TR3 | ZIX-7061XX | TR3 | S-WB141(318B) | RELEASED | 6 | 75 | -20 | 3 | 20 | 18
LCD-T1 | PA_AAS | NB | nLC | TG2269-SA2 | TR3 | AL7171 | TR3 | ZIX-7061XX | TR3 | S-WB141(318B) | TR3 | 6 | 75 | -20 | 3.3 | 25 | 22
LCD-03 | AAS | NB | pLC | NOT_USE | RELEASED | SE-6414 | RELEASED | ZCM-5617XX | TR3 | W/R 723K1M | RELEASED | 10 | 116 | -20 | 5 | 30
LCD-03 | AAS | IA | pLC | SS3727-R24SLBQ | RELEASED | SE-6414 | RELEASED | ZCM-5581XX | TR4 | W/R 723K1M | RELEASED | 6 | 100 | -40 | 3.2 | 25
LCD-8A | PA_AAS | MNT | pLC | SS3727-R24SLBQ | RELEASED | AL7173-R1 | TR3 | BQA25069 | TR3 | S-WB141(318B) | RELEASED | 7 | 113.8 | -20 | 3.4 | 18 | 14
LCD-05 | PA_AAS | Medical | nLC | TG2269-SA2 | TR3 | AL7171 | TR3 | ZCM-7268XX | TR3 | W/R 723K1M | RELEASED | 8.3 | 119.4 | -20 | 3.4 | 25